## Summary
GRAPHENE EFFECT ON SSY RAMAN — ANALYSIS SUMMARY
Substrate Pair | Peak (cm⁻¹) | Mean no-Gr (counts) | Mean Gr (counts) | Enhancement Factor | p-value | Significance | Interpretation
SSY-Gr-PDMS / SSY-PDMS | ~1150 | 15.0 | 11.2 | 0.746 | 0.0008 | *** | Suppressed by graphene
SSY-Gr-PDMS / SSY-PDMS | ~1229 | 90.4 | 76.7 | 0.849 | 0.0808 | ns | Suppressed by graphene
SSY-Gr-PDMS / SSY-PDMS | ~1386 | 80.0 | 69.6 | 0.870 | 0.0952 | ns | Suppressed by graphene
SSY-Gr-PDMS / SSY-PDMS | ~1476 | 94.0 | 82.5 | 0.878 | 0.2523 | ns | Suppressed by graphene
SSY-Gr-PDMS / SSY-PDMS | ~1500 | 110.6 | 95.3 | 0.862 | 0.0379 | * | Suppressed by graphene
SSY-Gr-PDMS / SSY-PDMS | ~1596 | 113.7 | 94.3 | 0.830 | 0.0344 | * | Suppressed by graphene
SSY-Gr-SiO2/Si / SSY-SiO2/Si | ~1150 | 14.5 | 13.2 | 0.908 | 0.1624 | ns | No significant change
SSY-Gr-SiO2/Si / SSY-SiO2/Si | ~1229 | 88.1 | 88.9 | 1.009 | 0.9845 | ns | No significant change
SSY-Gr-SiO2/Si / SSY-SiO2/Si | ~1386 | 82.6 | 80.2 | 0.971 | 0.1073 | ns | No significant change
SSY-Gr-SiO2/Si / SSY-SiO2/Si | ~1476 | 95.8 | 94.7 | 0.989 | 0.4728 | ns | No significant change
SSY-Gr-SiO2/Si / SSY-SiO2/Si | ~1500 | 109.2 | 105.5 | 0.966 | 0.1566 | ns | No significant change
SSY-Gr-SiO2/Si / SSY-SiO2/Si | ~1596 | 112.1 | 111.2 | 0.992 | 0.3130 | ns | No significant change

## SNR
Signal-to-Noise Ratio per Spectrum
Class | Mean SNR | Std SNR | Min SNR | Max SNR
SSY-PDMS | 8.31 | 0.36 | 7.72 | 8.82
SSY-Gr-PDMS | 7.92 | 0.36 | 7.42 | 8.71
SSY-SiO2/Si | 8.11 | 0.54 | 7.09 | 9.48
SSY-Gr-SiO2/Si | 8.23 | 0.59 | 7.39 | 9.66

## Reproducibility
Reproducibility: RSD% at Each SSY Peak
Class | ~1150 | ~1229 | ~1386 | ~1476 | ~1500 | ~1596 | Mean RSD%
SSY-PDMS | 29.4% | 16.0% | 14.4% | 16.8% | 14.4% | 15.4% | 17.7%
SSY-Gr-PDMS | 31.3% | 30.2% | 30.9% | 29.9% | 31.6% | 31.3% | 30.9%
SSY-SiO2/Si | 24.3% | 12.4% | 12.6% | 11.7% | 14.1% | 11.4% | 14.4%
SSY-Gr-SiO2/Si | 19.9% | 14.9% | 18.4% | 15.6% | 17.3% | 15.0% | 16.8%

## Peak_Heights
Per-Spectrum Peak Heights (net counts after ALS baseline)
Class | Spectrum file | ~1150 | ~1229 | ~1386 | ~1476 | ~1500 | ~1596
SSY-PDMS | SAMPLE-1-1-s1-lugl-SSY-PDMS_473nm_1800gr_10x-10%-15s-5a.txt | 17.56 | 102.59 | 86.63 | 109.27 | 127.73 | 140.12
SSY-PDMS | SAMPLE-1-10-s4-marzo2026-ssy-PDMS-473nm-1800gr-10X-10%-15s-5a.txt | 13.52 | 85.79 | 78.60 | 86.64 | 108.66 | 107.22
SSY-PDMS | SAMPLE-1-11-s6-lugl-SSY-PDMS_473nm_1800gr_10x-10%-15s-5a.txt | 14.35 | 99.92 | 93.44 | 119.78 | 132.26 | 129.64
SSY-PDMS | SAMPLE-1-12-s8-marzo2026-ssy-PDMS-473nm-1800gr-10X-10%-15s-5a.txt | 13.21 | 76.28 | 72.26 | 73.92 | 100.68 | 102.54
SSY-PDMS | SAMPLE-1-13-s9-marzo2026-ssy-PDMS-473nm-1800gr-10X-10%-15s-5a.txt | 11.99 | 83.33 | 75.48 | 87.75 | 105.82 | 105.61
SSY-PDMS | SAMPLE-1-14-s10-marzo2026-ssy-PDMS-473nm-1800gr-10X-10%-15s-5a.txt | 13.73 | 77.94 | 73.62 | 78.61 | 102.07 | 97.07
SSY-PDMS | SAMPLE-1-15-s11-marzo2026-ssy-PDMS-473nm-1800gr-10X-10%-15s-5a.txt | 11.02 | 85.04 | 70.93 | 84.84 | 93.53 | 107.08
SSY-PDMS | SAMPLE-1-16-s12-marzo2026-ssy-PDMS-473nm-1800gr-10X-10%-15s-5a.txt | 11.02 | 82.64 | 73.14 | 95.89 | 102.34 | 102.41
SSY-PDMS | SAMPLE-1-17-s9-marzo2026-ssy-PDMS-473nm-1800gr-10X-10%-15s-5a.txt | 11.99 | 83.33 | 75.48 | 87.75 | 105.82 | 105.61
SSY-PDMS | SAMPLE-1-18-s5-marzo2026-ssy-PDMS-473nm-1800gr-10X-10%-15s-5a.txt | 17.81 | 84.52 | 71.11 | 81.57 | 102.49 | 106.79
SSY-PDMS | SAMPLE-1-19-s14-marzo2026-ssy-PDMS-473nm-1800gr-10X-10%-15s-5a.txt | 12.87 | 84.31 | 78.52 | 88.96 | 106.92 | 111.27
SSY-PDMS | SAMPLE-1-2-s2-marzo2026-ssy-PDMS-473nm-1800gr-10X-10%-15s-5a.txt | 19.86 | 76.45 | 66.84 | 77.53 | 84.16 | 92.67
SSY-PDMS | SAMPLE-1-20-s13-marzo2026-ssy-PDMS-473nm-1800gr-10X-10%-15s-5a.txt | 13.18 | 82.11 | 74.72 | 91.55 | 102.80 | 101.34
SSY-PDMS | SAMPLE-1-3-s3-marzo2026-ssy-PDMS-473nm-1800gr-10X-10%-15s-5a.txt | 9.14 | 75.01 | 72.94 | 84.73 | 100.32 | 98.62
SSY-PDMS | SAMPLE-1-4-s5-lugl-SSY-PDMS_473nm_1800gr_10x-10%-15s-5a.txt | 27.29 | 106.74 | 94.23 | 116.04 | 140.60 | 139.10
SSY-PDMS | SAMPLE-1-5-s6-marzo2026-ssy-PDMS-473nm-1800gr-10X-10%-15s-5a.txt | 12.40 | 82.25 | 75.14 | 80.52 | 99.14 | 101.19
SSY-PDMS | SAMPLE-1-6-s1-marzo2026-ssy-PDMS-473nm-1800gr-10X-10%-15s-5a.txt | 13.23 | 79.36 | 66.19 | 73.87 | 95.80 | 92.97
SSY-PDMS | SAMPLE-1-7-s4-lugl-SSY-PDMS_473nm_1800gr_10x-10%-15s-5a.txt | 21.54 | 127.66 | 112.90 | 128.82 | 147.74 | 149.12
SSY-PDMS | SAMPLE-1-8-s7-marzo2026-ssy-PDMS-473nm-1800gr-10X-10%-15s-5a.txt | 11.90 | 82.92 | 71.66 | 88.83 | 105.97 | 100.19
SSY-PDMS | SAMPLE-1-9-s3-lugl-SSY-PDMS_473nm_1800gr_10x-10%-15s-5a.txt | 24.70 | 113.88 | 100.42 | 121.91 | 135.79 | 151.98
SSY-PDMS | s1-maggio2026-SSY-PDMS_473nm_1800gr_10x-10%-15s-5a.txt | 14.20 | 121.68 | 94.59 | 117.20 | 125.60 | 135.14
SSY-PDMS | s2-maggio2026-SSY-PDMS_473nm_1800gr_10x-10%-15s-5a.txt | 16.72 | 101.29 | 89.30 | 96.43 | 119.88 | 124.42
SSY-PDMS | s3-maggio2026-SSY-PDMS_473nm_1800gr_10x-10%-15s-5a.txt | 15.56 | 95.25 | 82.37 | 95.05 | 116.19 | 120.91
SSY-PDMS | s4-maggio2026-SSY-PDMS_473nm_1800gr_10x-10%-15s-5a.txt | 14.86 | 81.34 | 77.38 | 89.16 | 102.84 | 107.84
SSY-PDMS | s5-maggio2026-SSY-PDMS_473nm_1800gr_10x-10%-15s-5a.txt | 10.92 | 87.18 | 72.94 | 92.20 | 98.74 | 110.62
SSY-Gr-PDMS | SAMPLE-2-1-s1-lugl-SSY-GrSL-PDMS_473nm_1800gr_10x-10%-15s-5a.txt | 16.47 | 97.35 | 92.87 | 103.13 | 126.28 | 126.75
SSY-Gr-PDMS | SAMPLE-2-10-s5-marzo2026-SSY-Gr-PDMS_473nm_1800gr_10x-10%-15s-5a.txt | 7.51 | 76.87 | 68.34 | 77.51 | 95.73 | 90.50
SSY-Gr-PDMS | SAMPLE-2-11-s6-lugl-SSY-GrSL-PDMS_473nm_1800gr_10x-10%-15s-5a.txt | 13.82 | 87.77 | 78.74 | 91.85 | 106.82 | 106.95
SSY-Gr-PDMS | SAMPLE-2-12-s10-marzo2026-SSY-Gr-PDMS_473nm_1800gr_10x-10%-15s-5a.txt | 11.26 | 80.28 | 73.54 | 87.80 | 98.52 | 102.88
SSY-Gr-PDMS | SAMPLE-2-13-s11-marzo2026-SSY-Gr-PDMS_473nm_1800gr_10x-10%-15s-5a.txt | 12.27 | 86.56 | 77.09 | 88.59 | 100.30 | 116.70
SSY-Gr-PDMS | SAMPLE-2-14-s12-marzo2026-SSY-Gr-PDMS_473nm_1800gr_10x-10%-15s-5a.txt | 12.12 | 76.95 | 70.89 | 82.44 | 93.89 | 98.95
SSY-Gr-PDMS | SAMPLE-2-15-s13-marzo2026-SSY-Gr-PDMS_473nm_1800gr_10x-10%-15s-5a.txt | 11.53 | 80.32 | 72.38 | 84.62 | 98.71 | 98.72
SSY-Gr-PDMS | SAMPLE-2-16-s14-marzo2026-SSY-Gr-PDMS_473nm_1800gr_10x-10%-15s-5a.txt | 11.99 | 72.68 | 69.91 | 83.00 | 93.06 | 95.50
SSY-Gr-PDMS | SAMPLE-2-17-s6-marzo2026-SSY-Gr-PDMS_473nm_1800gr_10x-10%-15s-5a.txt | 6.54 | 78.94 | 69.22 | 87.34 | 91.73 | 98.40
SSY-Gr-PDMS | SAMPLE-2-18-s9-marzo2026-SSY-Gr-PDMS_473nm_1800gr_10x-10%-15s-5a.txt | 9.68 | 71.12 | 64.34 | 80.07 | 88.98 | 80.21
SSY-Gr-PDMS | SAMPLE-2-19-s8-marzo2026-SSY-Gr-PDMS_473nm_1800gr_10x-10%-15s-5a.txt | 9.78 | 70.52 | 66.89 | 83.58 | 87.64 | 91.78
SSY-Gr-PDMS | SAMPLE-2-2-s1-marzo2026-SSY-Gr-PDMS_473nm_1800gr_10x-10%-15s-5a.txt | 12.77 | 92.74 | 76.32 | 94.47 | 103.22 | 101.30
SSY-Gr-PDMS | SAMPLE-2-20-s7-marzo2026-SSY-Gr-PDMS_473nm_1800gr_10x-10%-15s-5a.txt | 9.28 | 79.04 | 63.92 | 82.74 | 98.15 | 95.43
SSY-Gr-PDMS | SAMPLE-2-3-s2-lugl-SSY-GrSL-PDMS_473nm_1800gr_10x-10%-15s-5a.txt | 14.08 | 96.83 | 86.41 | 95.08 | 121.81 | 122.74
SSY-Gr-PDMS | SAMPLE-2-4-s2-marzo2026-SSY-Gr-PDMS_473nm_1800gr_10x-10%-15s-5a.txt | 13.37 | 86.53 | 89.27 | 101.20 | 116.15 | 112.58
SSY-Gr-PDMS | SAMPLE-2-5-s3-lugl-SSY-GrSL-PDMS_473nm_1800gr_10x-10%-15s-5a.txt | 22.27 | 113.18 | 110.43 | 121.08 | 152.86 | 140.63
SSY-Gr-PDMS | SAMPLE-2-6-s3-marzo2026-SSY-Gr-PDMS_473nm_1800gr_10x-10%-15s-5a.txt | 11.38 | 93.63 | 84.06 | 101.20 | 116.94 | 114.25
SSY-Gr-PDMS | SAMPLE-2-7-s4-lugl-SSY-GrSL-PDMS_473nm_1800gr_10x-10%-15s-5a.txt | 11.41 | 95.91 | 83.78 | 105.62 | 123.44 | 109.05
SSY-Gr-PDMS | SAMPLE-2-8-s4-lugl-SSY-GrSL-PDMS_473nm_1800gr_10x-10%-15s-5a.txt | 11.41 | 95.91 | 83.78 | 105.62 | 123.44 | 109.05
SSY-Gr-PDMS | SAMPLE-2-9-s5-lugl-SSY-GrSL-PDMS_473nm_1800gr_10x-10%-15s-5a.txt | 13.05 | 103.52 | 93.76 | 111.93 | 124.78 | 131.75
SSY-Gr-PDMS | s1-maggio2026-SSY-Gr-PDMS_473nm_1800gr_10x-10%-15s-5a.txt | 7.42 | 42.03 | 36.24 | 41.26 | 49.72 | 46.48
SSY-Gr-PDMS | s2-maggio2026-SSY-Gr-PDMS_473nm_1800gr_10x-10%-15s-5a.txt | 7.91 | 36.66 | 36.57 | 43.28 | 45.39 | 44.29
SSY-Gr-PDMS | s3-maggio2026-SSY-Gr-PDMS_473nm_1800gr_10x-10%-15s-5a.txt | 6.56 | 31.47 | 27.95 | 37.91 | 40.88 | 40.86
SSY-Gr-PDMS | s4-maggio2026-SSY-Gr-PDMS_473nm_1800gr_10x-10%-15s-5a.txt | 7.16 | 34.64 | 30.67 | 33.77 | 42.61 | 37.45
SSY-Gr-PDMS | s5-maggio2026-SSY-Gr-PDMS_473nm_1800gr_10x-10%-15s-5a.txt | 8.31 | 35.72 | 33.36 | 38.03 | 42.35 | 45.34
SSY-SiO2/Si | SAMPLE-3-1-s2-marzo2026-SSY-SiO2-Si_473nm_1800gr_10x-10%-15s-5a.txt | 11.78 | 83.50 | 77.25 | 91.17 | 106.02 | 108.41
SSY-SiO2/Si | SAMPLE-3-10-s7-marzo2026-SSY-SiO2-Si_473nm_1800gr_10x-10%-15s-5a.txt | 14.51 | 84.63 | 74.28 | 86.75 | 98.68 | 96.68
SSY-SiO2/Si | SAMPLE-3-11-s8-marzo2026-SSY-SiO2-Si_473nm_1800gr_10x-10%-15s-5a.txt | 13.15 | 79.45 | 75.00 | 89.67 | 102.54 | 107.09
SSY-SiO2/Si | SAMPLE-3-12-s9-marzo2026-SSY-SiO2-Si_473nm_1800gr_10x-10%-15s-5a.txt | 8.31 | 83.02 | 67.85 | 87.98 | 94.88 | 93.18
SSY-SiO2/Si | SAMPLE-3-13-s10-marzo2026-SSY-SiO2-Si_473nm_1800gr_10x-10%-15s-5a.txt | 12.22 | 90.26 | 78.18 | 89.22 | 110.35 | 112.61
SSY-SiO2/Si | SAMPLE-3-14-s11-marzo2026-SSY-SiO2-Si_473nm_1800gr_10x-10%-15s-5a (2).txt | 10.99 | 67.86 | 70.32 | 78.25 | 92.72 | 100.02
SSY-SiO2/Si | SAMPLE-3-15-s12-marzo2026-SSY-SiO2-Si_473nm_1800gr_10x-10%-15s-5a.txt | 15.50 | 78.12 | 74.70 | 87.96 | 97.67 | 91.93
SSY-SiO2/Si | SAMPLE-3-16-s13-marzo2026-SSY-SiO2-Si_473nm_1800gr_10x-10%-15s-5a.txt | 13.71 | 79.74 | 71.39 | 87.79 | 95.79 | 106.58
SSY-SiO2/Si | SAMPLE-3-17-s1-lugl-SSY-SiO2-Si_473nm_1800gr_10x-10%-15s-5a.txt | 15.44 | 103.76 | 92.69 | 109.88 | 129.93 | 132.80
SSY-SiO2/Si | SAMPLE-3-18-marzo2026-SSY-SiO2-Si_473nm_1800gr_10x-10%-15s-5a.txt | 15.28 | 87.22 | 86.06 | 92.77 | 107.24 | 114.77
SSY-SiO2/Si | SAMPLE-3-19-s2-lugl-SSY-SiO2-Si_473nm_1800gr_10x-10%-15s-5a.txt | 20.81 | 108.41 | 98.84 | 110.21 | 138.60 | 133.79
SSY-SiO2/Si | SAMPLE-3-2-s3-lugl-SSY-SiO2-Si_473nm_1800gr_10x-10%-15s-5a.txt | 17.87 | 109.86 | 108.14 | 120.55 | 136.18 | 135.73
SSY-SiO2/Si | SAMPLE-3-20-s14-marzo2026-SSY-SiO2-Si_473nm_1800gr_10x-10%-15s-5a.txt | 15.49 | 86.22 | 79.57 | 87.63 | 101.27 | 107.70
SSY-SiO2/Si | SAMPLE-3-3-s3-marzo2026-SSY-SiO2-Si_473nm_1800gr_10x-10%-15s-5a.txt | 17.04 | 80.48 | 83.21 | 96.20 | 102.35 | 107.19
SSY-SiO2/Si | SAMPLE-3-4-s3-marzo2026-SSY-SiO2-Si_473nm_1800gr_10x-10%-15s-5a.txt | 17.04 | 80.48 | 83.21 | 96.20 | 102.35 | 107.19
SSY-SiO2/Si | SAMPLE-3-5-s4-marzo2026-SSY-SiO2-Si_473nm_1800gr_10x-10%-15s-5a.txt | 9.82 | 88.41 | 82.21 | 90.70 | 109.42 | 113.46
SSY-SiO2/Si | SAMPLE-3-6-s5-lugl-SSY-SiO2-Si_473nm_1800gr_10x-10%-15s-5a.txt | 24.86 | 105.99 | 97.89 | 113.80 | 144.36 | 132.19
SSY-SiO2/Si | SAMPLE-3-7-s5-marzo2026-SSY-SiO2-Si_473nm_1800gr_10x-10%-15s-5a.txt | 13.14 | 82.08 | 78.31 | 95.09 | 98.09 | 105.97
SSY-SiO2/Si | SAMPLE-3-8-s6-lugl-SSY-SiO2-Si_473nm_1800gr_10x-10%-15s-5a.txt | 15.58 | 106.40 | 101.30 | 121.87 | 137.72 | 134.33
SSY-SiO2/Si | SAMPLE-3-9-s6-marzo2026-SSY-SiO2-Si_473nm_1800gr_10x-10%-15s-5a.txt | 14.67 | 76.90 | 80.25 | 90.07 | 96.73 | 104.96
SSY-SiO2/Si | s1-maggio2026-SSY-SiO2-Si_473nm_1800gr_10x-10%-15s-5a.txt | 11.20 | 87.87 | 80.88 | 95.07 | 106.96 | 116.41
SSY-SiO2/Si | s2-maggio2026-SSY-SiO2-Si_473nm_1800gr_10x-10%-15s-5a.txt | 17.52 | 89.83 | 91.46 | 94.81 | 113.19 | 114.98
SSY-SiO2/Si | s3-maggio2026-SSY-SiO2-Si_473nm_1800gr_10x-10%-15s-5a.txt | 12.32 | 89.75 | 81.75 | 90.78 | 104.46 | 114.25
SSY-SiO2/Si | s4-maggio2026-SSY-SiO2-Si_473nm_1800gr_10x-10%-15s-5a.txt | 12.14 | 81.13 | 71.00 | 85.93 | 96.69 | 100.70
SSY-SiO2/Si | s5-maggio2026-SSY-SiO2-Si_473nm_1800gr_10x-10%-15s-5a.txt | 12.57 | 91.89 | 79.42 | 104.13 | 106.82 | 108.86
SSY-Gr-SiO2/Si | SAMPLE-4-1-s14-marzo2026-SSY-Gr-SiO2-Si_473nm_1800gr_10x-10%-15s-5a.txt | 11.99 | 85.54 | 76.35 | 91.29 | 100.96 | 115.46
SSY-Gr-SiO2/Si | SAMPLE-4-10-s12-marzo2026-SSY-Gr-SiO2-Si_473nm_1800gr_10x-10%-15s-5a.txt | 17.33 | 83.72 | 72.36 | 81.76 | 91.92 | 100.32
SSY-Gr-SiO2/Si | SAMPLE-4-11-s4-marzo2026-SSY-Gr-SiO2-Si_473nm_1800gr_10x-10%-15s-5a.txt | 12.84 | 85.37 | 72.95 | 92.44 | 98.07 | 105.42
SSY-Gr-SiO2/Si | SAMPLE-4-12-s4-marzo2026-SSY-Gr-SiO2-Si_473nm_1800gr_10x-10%-15s-5a.txt | 12.84 | 85.37 | 72.95 | 92.44 | 98.07 | 105.42
SSY-Gr-SiO2/Si | SAMPLE-4-13-s5-marzo2026-SSY-Gr-SiO2-Si_473nm_1800gr_10x-10%-15s-5a.txt | 9.40 | 91.42 | 78.61 | 97.35 | 104.04 | 109.17
SSY-Gr-SiO2/Si | SAMPLE-4-14-s6-lugl-SSY-Gr-SiO2-Si_473nm_1800gr_10x-10%-15s-5a.txt | 14.17 | 119.36 | 108.76 | 128.10 | 151.52 | 147.26
SSY-Gr-SiO2/Si | SAMPLE-4-15-s6-marzo2026-SSY-Gr-SiO2-Si_473nm_1800gr_10x-10%-15s-5a.txt | 14.81 | 84.37 | 79.79 | 93.26 | 97.81 | 105.25
SSY-Gr-SiO2/Si | SAMPLE-4-16-s7-marzo2026-SSY-Gr-SiO2-Si_473nm_1800gr_10x-10%-15s-5a.txt | 11.34 | 82.52 | 80.51 | 86.48 | 101.61 | 114.60
SSY-Gr-SiO2/Si | SAMPLE-4-17-s8-marzo2026-SSY-Gr-SiO2-Si_473nm_1800gr_10x-10%-15s-5a.txt | 14.98 | 84.09 | 75.19 | 91.60 | 106.09 | 100.14
SSY-Gr-SiO2/Si | SAMPLE-4-18-s9-marzo2026-SSY-Gr-SiO2-Si_473nm_1800gr_10x-10%-15s-5a.txt | 12.39 | 85.76 | 73.77 | 89.21 | 96.79 | 104.89
SSY-Gr-SiO2/Si | SAMPLE-4-19-s10-marzo2026-SSY-Gr-SiO2-Si_473nm_1800gr_10x-10%-15s-5a.txt | 12.68 | 79.59 | 68.65 | 83.64 | 100.23 | 97.45
SSY-Gr-SiO2/Si | SAMPLE-4-2-s1-lugl-SSY-Gr-SiO2-Si_473nm_1800gr_10x-10%-15s-5a.txt | 13.51 | 114.46 | 102.43 | 117.17 | 139.58 | 142.05
SSY-Gr-SiO2/Si | SAMPLE-4-20-s11-marzo2026-SSY-Gr-SiO2-Si_473nm_1800gr_10x-10%-15s-5a.txt | 11.85 | 87.09 | 75.29 | 93.33 | 103.26 | 102.70
SSY-Gr-SiO2/Si | SAMPLE-4-3-s1-marzo2026-SSY-Gr-SiO2-Si_473nm_1800gr_10x-10%-15s-5a.txt | 9.53 | 86.10 | 79.55 | 90.78 | 98.35 | 105.67
SSY-Gr-SiO2/Si | SAMPLE-4-4-s2-bottom-lugl-SSY-Gr-SiO2-Si_473nm_1800gr_10x-10%-15s-5a.txt | 19.00 | 102.65 | 92.08 | 112.25 | 126.48 | 132.41
SSY-Gr-SiO2/Si | SAMPLE-4-5-s2-lugl-SSY-Gr-SiO2-Si_473nm_1800gr_10x-10%-15s-5a.txt | 15.49 | 116.67 | 118.79 | 129.26 | 142.44 | 150.57
SSY-Gr-SiO2/Si | SAMPLE-4-6-s2-marzo2026-SSY-Gr-SiO2-Si_473nm_1800gr_10x-10%-15s-5a.txt | 11.70 | 82.19 | 69.42 | 83.73 | 102.97 | 92.49
SSY-Gr-SiO2/Si | SAMPLE-4-7-s3-bottom-lugl-SSY-Gr-SiO2-Si_473nm_1800gr_10x-10%-15s-5a.txt | 18.34 | 109.93 | 110.61 | 118.28 | 133.95 | 136.17
SSY-Gr-SiO2/Si | SAMPLE-4-8-s13-marzo2026-SSY-Gr-SiO2-Si_473nm_1800gr_10x-10%-15s-5a.txt | 11.76 | 76.81 | 69.20 | 78.05 | 90.14 | 96.89
SSY-Gr-SiO2/Si | SAMPLE-4-9-s3-marzo2026-SSY-Gr-SiO2-Si_473nm_1800gr_10x-10%-15s-5a.txt | 9.80 | 81.04 | 69.69 | 82.32 | 87.96 | 101.42
SSY-Gr-SiO2/Si | s1-maggio2026-SSY-Gr-SiO2-Si_473nm_1800gr_10x-10%-15s-5a.txt | 14.17 | 68.45 | 59.31 | 75.56 | 82.86 | 97.41
SSY-Gr-SiO2/Si | s2-maggio2026-SSY-Gr-SiO2-Si_473nm_1800gr_10x-10%-15s-5a.txt | 11.26 | 86.15 | 78.53 | 96.08 | 98.33 | 104.12
SSY-Gr-SiO2/Si | s3-maggio2026-SSY-Gr-SiO2-Si_473nm_1800gr_10x-10%-15s-5a.txt | 15.54 | 87.13 | 72.93 | 91.82 | 97.17 | 108.29
SSY-Gr-SiO2/Si | s4-maggio2026-SSY-Gr-SiO2-Si_473nm_1800gr_10x-10%-15s-5a.txt | 13.37 | 82.55 | 77.08 | 87.43 | 99.53 | 108.00
SSY-Gr-SiO2/Si | s5-maggio2026-SSY-Gr-SiO2-Si_473nm_1800gr_10x-10%-15s-5a.txt | 9.52 | 74.10 | 70.34 | 83.33 | 87.31 | 96.73